## Лист1
угол | в радианах | sin | sin^2 | Q1 | hkl | Q2 | hkl | Q3 |  | d | a | a2 | A
9.7 | 0.1692969 | 0.1684894 | 0.02838867 | 1 | 111 |  |  |  |  | 0.4570021 | 0.7915509
15.8 | 0.275762 | 0.2722802 | 0.07413653 | 2.611483 | 220 |  |  |  |  | 0.2827969 | 0.7915509 |  | 0.009267067
18.75 | 0.3272492 | 0.3214395 | 0.1033233 | 3.639597 | 311 |  |  |  |  | 0.2395474 | 0.7915509
19.25 | 0.3359759 | 0.3296906 | 0.1086959 | 3.828849 |  | 1 | 111 |  |  | 0.2335523 | 0.7915509 | 0.4045244
19.7 | 0.3438299 | 0.3370953 | 0.1136332 | 4.002766 | 222? | 1.045423 |  | 1 |  | 0.2284221 | 0.7915509 | 0.4045244
22.35 | 0.3900811 | 0.3802634 | 0.1446003 | 5.09359 |  | 1.330319 | 200 | 1.272518 |  | 0.2024912 | 0.7915509 | 0.4045244
22.86 | 0.3989823 | 0.3884807 | 0.1509173 | 5.31611 | 400 | 1.388436 |  | 1.328109 |  | 0.198208 | 0.7915509 | 0.4045244
25.1 | 0.4380776 | 0.4241994 | 0.1799452 | 6.338625 | 331 | 1.655491 |  | 1.583561 |  | 0.1815184 | 0.7915509 | 0.4045244
27.1 | 0.4729842 | 0.4555449 | 0.2075212 | 7.309999 |  | 1.90919 |  | 1.826237 |  | 0.1690283 | 0.7915509 | 0.4045244
32.5 | 0.567232 | 0.5372996 | 0.2886909 | 10.16923 |  | 2.655949 | 220 | 2.54055 |  | 0.1433092 | 0.7915509 | 0.4045244
39.1 | 0.6824237 | 0.6306758 | 0.397752 | 14.01094 |  | 3.659309 | 311 | 3.500314 |  | 0.1220913 | 0.7915509 | 0.4045244
длина волны | 0.154 | d | 0.077 |  |  |  | гранецентрированная(посчитали по кубанам, молекулы принадлежат к разным элементарным решеткам)
[6 empty] | a | 0.7915509
[6 empty] | a | 0.7912204 |  | z | 4
[9 empty] | ro | 2.708631
3.764407
[7 empty] | M(Al) | 26.98
[7 empty] | M(Al2O3) | 101.96 |  | 10.22737